## Sheet1
p/bar | std% | Den:T_K | std% | exp | REF | OMP | Vis:T_K | std% | exp | REF | OMP | SoS:T_K | std% | exp | REF | OMP
0.959008 | 0.008 | 278.291 | 0 | 871.518 | 967.097 | 986.971 | 278.55 | 0.012 | 368.2428 | 151.0188 | 3.3585 | 278.898 | 0 | 1516.982 | 1455.17 | 1900.683 | 278.291 | 95900.8 | 871.518 | 278.55 | 95900.8 | 368.2428
5.245741 | 0.195 | 278.299 | 0 | 871.712 | 967.334 | 987.101 | 278.624 | 0.012 | 362.4948 | 151.5932 | 3.3595 | 278.986 | 0 | 1518.935 | 1456.72 | 1904.683 | 278.299 | 524574.1 | 871.712 | 278.624 | 524574.1 | 362.4948
10.168331 | 0.117 | 278.298 | 0 | 872.016 | 967.614 | 987.253 | 278.627 | 0.015 | 367.5435 | 152.9794 | 3.3642 | 278.985 | 0.001 | 1520.632 | 1458.853 | 1910.148 | 278.298 | 1016833.1 | 872.016 | 278.627 | 1016833.1 | 367.5435
20.151518 | 0.048 | 278.3 | 0 | 872.633 | 968.175 | 987.558 | 278.626 | 0.01 | 378.0786 | 155.874 | 3.3741 | 278.982 | 0 | 1524.061 | 1463.172 | 1921.256 | 278.3 | 2015151.8 | 872.633 | 278.626 | 2015151.8 | 378.0786
30.112524 | 0.032 | 278.304 | 0 | 873.246 | 968.729 | 987.857 | 278.627 | 0.014 | 388.8358 | 158.7854 | 3.3838 | 278.978 | 0 | 1527.446 | 1467.458 | 1932.318 | 278.304 | 3011252.4 | 873.246 | 278.627 | 3011252.4 | 388.8358
0.957559 | 0.017 | 288.257 | 0 | 864.89 | 959.311 | 982.111 | 288.427 | 0.02 | 182.1859 | 87.5821 | 2.9647 | 288.822 | 0 | 1479.621 | 1420.552 | 1816.679 | 288.257 | 95755.9 | 864.89 | 288.427 | 95755.9 | 182.1859
4.930523 | 0.233 | 288.269 | 0 | 865.074 | 959.538 | 982.24 | 288.462 | 0.01 | 179.6882 | 88.0628 | 2.967 | 288.899 | 0 | 1481.63 | 1422.061 | 1820.428 | 288.269 | 493052.3 | 865.074 | 288.462 | 493052.3 | 179.6882
9.904749 | 0.098 | 288.269 | 0 | 865.391 | 959.831 | 982.409 | 288.469 | 0.014 | 182.0224 | 88.8392 | 2.9712 | 288.893 | 0.001 | 1483.437 | 1424.294 | 1825.957 | 288.269 | 990474.9 | 865.391 | 288.469 | 990474.9 | 182.0224
20.01836 | 0.051 | 288.268 | 0 | 866.035 | 960.426 | 982.748 | 288.471 | 0.013 | 187.005 | 90.4896 | 2.9802 | 288.891 | 0 | 1487.042 | 1428.777 | 1837.097 | 288.268 | 2001836 | 866.035 | 288.471 | 2001836 | 187.005
29.977188 | 0.036 | 288.268 | 0 | 866.668 | 961.007 | 983.078 | 288.471 | 0.009 | 192.0507 | 92.1467 | 2.9891 | 288.886 | 0 | 1490.565 | 1433.177 | 1848.075 | 288.268 | 2997718.8 | 866.668 | 288.471 | 2997718.8 | 192.0507
0.95578 | 0.01 | 298.286 | 0 | 858.412 | 951.59 | 977.079 | 298.677 | 0.101 | 96.7041 | 52.8544 | 2.6256 | 298.975 | 0.001 | 1442.933 | 1386.174 | 1735.11 | 298.286 | 95578 | 858.412 | 298.677 | 95578 | 96.7041
5.047341 | 0.257 | 298.292 | 0 | 858.63 | 951.838 | 977.228 | 298.736 | 0.097 | 95.0028 | 53.0889 | 2.6272 | 299.048 | 0.001 | 1445.069 | 1387.805 | 1739.016 | 298.292 | 504734.1 | 858.63 | 298.736 | 504734.1 | 95.0028
9.918226 | 0.143 | 298.291 | 0 | 858.949 | 952.139 | 977.409 | 298.727 | 0.103 | 96.2092 | 53.5658 | 2.6315 | 299.046 | 0.001 | 1446.924 | 1390.036 | 1744.353 | 298.291 | 991822.6 | 858.949 | 298.727 | 991822.6 | 96.2092
19.997371 | 0.056 | 298.29 | 0 | 859.612 | 952.757 | 977.779 | 298.732 | 0.096 | 98.6702 | 54.5037 | 2.6396 | 299.044 | 0.001 | 1450.701 | 1394.623 | 1755.368 | 298.29 | 1999737.1 | 859.612 | 298.732 | 1999737.1 | 98.6702
30.02244 | 0.04 | 298.292 | 0 | 860.267 | 953.366 | 978.141 | 298.729 | 0.11 | 101.2304 | 55.4701 | 2.6479 | 299.046 | 0.001 | 1454.401 | 1399.147 | 1766.278 | 298.292 | 3002244 | 860.267 | 298.729 | 3002244 | 101.2304
0.962911 | 0.012 | 313.206 | 0 | 848.969 | 940.293 | 969.337 | 313.785 | 0.03 | 43.5011 | 28.175 | 2.2223 | 314.013 | 0 | 1390.538 | 1337.005 | 1621.756 | 313.206 | 96291.1 | 848.969 | 313.785 | 96291.1 | 43.5011
4.729811 | 0.809 | 313.188 | 0 | 849.205 | 940.554 | 969.507 | 313.69 | 0.03 | 43.6352 | 28.4444 | 2.2273 | 313.999 | 0.001 | 1392.973 | 1338.847 | 1625.939 | 313.188 | 472981.1 | 849.205 | 313.69 | 472981.1 | 43.6352
10.843348 | 0.121 | 313.196 | 0 | 849.622 | 940.95 | 969.761 | 313.705 | 0.031 | 44.216 | 28.7058 | 2.2315 | 314.011 | 0.001 | 1395.409 | 1341.711 | 1632.459 | 313.196 | 1084334.8 | 849.622 | 313.705 | 1084334.8 | 44.216
20.114932 | 0.063 | 313.192 | 0 | 850.267 | 941.557 | 970.15 | 313.698 | 0.033 | 45.201 | 29.1386 | 2.2385 | 314.001 | 0 | 1399.16 | 1346.128 | 1642.547 | 313.192 | 2011493.2 | 850.267 | 313.698 | 2011493.2 | 45.201
28.111287 | 0.039 | 313.196 | 0 | 850.816 | 942.073 | 970.479 | 313.698 | 0.024 | 46.0357 | 29.5082 | 2.2444 | 314.004 | 0 | 1402.32 | 1349.88 | 1651.152 | 313.196 | 2811128.7 | 850.816 | 313.698 | 2811128.7 | 46.0357
0.974899 | 0.012 | 323.168 | 0 | 842.744 | 932.864 | 964.005 | 323.656 | 0.047 | 28.1349 | 20.0103 | 2.0061 | 323.951 | 0 | 1356.996 | 1305.561 | 1551.353 | 323.168 | 97489.9 | 842.744 | 323.656 | 97489.9 | 28.1349
5.453647 | 0.403 | 323.146 | 0 | 843.049 | 933.188 | 964.224 | 323.487 | 0.037 | 28.473 | 20.2536 | 2.0127 | 323.888 | 0.001 | 1359.981 | 1307.95 | 1556.607 | 323.146 | 545364.7 | 843.049 | 323.487 | 545364.7 | 28.473
9.808614 | 0.139 | 323.153 | 0 | 843.354 | 933.481 | 964.421 | 323.492 | 0.034 | 28.7291 | 20.3817 | 2.0156 | 323.894 | 0.001 | 1361.809 | 1310.059 | 1561.252 | 323.153 | 980861.4 | 843.354 | 323.492 | 980861.4 | 28.7291
17.674696 | 0.063 | 323.16 | 0 | 843.916 | 934.011 | 964.777 | 323.522 | 0.034 | 29.1835 | 20.5993 | 2.0204 | 323.906 | 0 | 1365.077 | 1313.845 | 1569.616 | 323.16 | 1767469.6 | 843.916 | 323.522 | 1767469.6 | 29.1835
29.967037 | 0.036 | 323.165 | 0 | 844.792 | 934.838 | 965.329 | 323.522 | 0.124 | 29.9406 | 20.9758 | 2.0289 | 323.905 | 0 | 1370.178 | 1319.782 | 1582.797 | 323.165 | 2996703.7 | 844.792 | 323.522 | 2996703.7 | 29.9406