## Tabelle1
Temperature | Density | [g/ccm]
[°C] | SG | NVC | BIG
85 | 0.96808 | 0.9379 | 0.93769 | 358.15 | 100000 | 937.9
65 | 0.97081 | 0.95218 | 0.95192 | 338.15 | 100000 | 952.18
45 | 0.97578 | 0.96658 | 0.96623 | 318.15 | 100000 | 966.58
25 | 0.98357 | 0.98118 | 0.98066 | 298.15 | 100000 | 981.18
5 | 0.99528 | 0.99588 | 0.99524 | 278.15 | 100000 | 995.88